## Sheet1
id | Ley acumulada, Cu% | Recuperación, Cu% | Ley Cu
1 | 23.22 | 19.53039 | 0.6124487
1 | 22.77163 | 26.06973 | 0.6124487
1 | 22.02479 | 37.56479 | 0.6124487
1 | 19.6314 | 52.28806 | 0.6124487
1 | 18.13551 | 58.47296 | 0.6124487
1 | 11.95941 | 80.05354 | 0.6124487
1 | 4.16694 | 83.96971 | 0.6124487
1 | 0.6124487 | 100 | 0.6124487
2 | 1.512 | 5.695835 | 0.133
2 | 1.471629 | 6.991137 | 0.133
2 | 1.463506 | 8.745004 | 0.133
2 | 1.490226 | 13.32934 | 0.133
2 | 1.568849 | 16.76923 | 0.133
2 | 1.344683 | 23.40628 | 0.133
2 | 0.4398248 | 32.14958 | 0.133
2 | 0.1390258 | 100 | 0.133
3 | 3.215 | 13.05609 | 0.145
3 | 3.251477 | 20.034 | 0.145
3 | 3.256829 | 26.32162 | 0.145
3 | 2.944912 | 32.40196 | 0.145
3 | 2.780766 | 33.09921 | 0.145
3 | 2.216767 | 34.50134 | 0.145
3 | 0.6642665 | 38.93554 | 0.145
3 | 0.1272957 | 100 | 0.145
4 | 25.82 | 21.74909 | 4.736
4 | 25.74795 | 33.01576 | 4.736
4 | 25.18059 | 55.75631 | 4.736
4 | 24.38835 | 83.13879 | 4.736
4 | 23.95648 | 88.06003 | 4.736
4 | 22.73271 | 90.38688 | 4.736
4 | 15.48307 | 93.84379 | 4.736
4 | 4.611278 | 100 | 4.736
5 | 25.28 | 41.13156 | 2.254
5 | 25.12264 | 58.13715 | 2.254
5 | 24.84403 | 73.60667 | 2.254
5 | 24.63577 | 83.95843 | 2.254
5 | 24.52131 | 85.59015 | 2.254
5 | 22.23723 | 89.22982 | 2.254
5 | 11.18605 | 94.19809 | 2.254
5 | 2.169395 | 100 | 2.254
6 | 11.83 | 28.99391 | 1.698
6 | 11.74737 | 42.20445 | 1.698
6 | 11.37012 | 62.24855 | 1.698
6 | 10.89949 | 79.45624 | 1.698
6 | 10.90211 | 80.4785 | 1.698
6 | 10.53254 | 84.75445 | 1.698
6 | 7.64857 | 89.31413 | 1.698
6 | 1.708085 | 100 | 1.698
7 | 10.64 | 18.28204 | 2.468
7 | 10.32919 | 32.29553 | 2.468
7 | 9.93925 | 49.7408 | 2.468
7 | 9.207634 | 81.65484 | 2.468
7 | 9.229028 | 86.00395 | 2.468
7 | 9.057425 | 86.91357 | 2.468
7 | 6.897279 | 90.5027 | 2.468
7 | 2.421108 | 100 | 2.468